## Machine Error Log
Log ID | Date | Machine ID | Machine Type | Line | Shift | Error Code | Error Description | Duration (min) | Operator ID | Material Involved | Batch ID | Downtime Category | Occurrences (Month) | Severity
1 | 03-Jan-26 | WP-01 | Wave Solder Machine | Line-A | Morning | E101 | Solder pot temperature deviation above threshold | 22 | OP-05 | SAC305 Alloy | B-0103 | Process | 3 | High
2 | 04-Jan-26 | SP-02 | Solder Paste Printer | Line-B | Morning | E205 | Stencil alignment drift detected | 18 | OP-02 | Sn96.5 Paste | B-0104 | Quality | 5 | Medium
3 | 05-Jan-26 | WP-01 | Wave Solder Machine | Line-A | Night | E102 | Flux contamination buildup in pot | 35 | OP-09 | SAC305 Alloy | B-0105 | Maintenance | 2 | Medium
4 | 06-Jan-26 | RF-03 | Reflow Oven | Line-C | Morning | E301 | Zone 3 temperature undershoot by 12°C | 14 | OP-03 | Sn96.5 Paste | B-0106 | Process | 4 | High
5 | 07-Jan-26 | SP-01 | Solder Paste Printer | Line-A | Afternoon | E206 | Squeegee pressure inconsistency during print stroke | 27 | OP-07 | Sn96.5 Paste | B-0107 | Quality | 6 | High
6 | 08-Jan-26 | WP-02 | Wave Solder Machine | Line-B | Morning | E103 | Conveyor speed fluctuation ±8% | 19 | OP-01 | SAC305 Alloy | B-0108 | Mechanical | 3 | Medium
7 | 09-Jan-26 | RF-01 | Reflow Oven | Line-A | Afternoon | E302 | Conveyor belt lateral misalignment | 31 | OP-06 | Sn96.5 Paste | B-0109 | Mechanical | 2 | Medium
8 | 10-Jan-26 | SP-03 | Solder Paste Printer | Line-C | Night | E207 | Print head clogging — multiple apertures blocked | 45 | OP-10 | Sn96.5 Paste | B-0110 | Maintenance | 7 | Critical
9 | 11-Jan-26 | WP-01 | Wave Solder Machine | Line-A | Morning | E104 | Nitrogen flow rate drop below 85% setpoint | 16 | OP-05 | SAC305 Alloy | B-0111 | Process | 3 | High
10 | 12-Jan-26 | RF-02 | Reflow Oven | Line-B | Morning | E303 | Peak zone temperature overshoot by 9°C | 22 | OP-04 | Sn96.5 Paste | B-0112 | Process | 5 | High
11 | 13-Jan-26 | SP-02 | Solder Paste Printer | Line-B | Afternoon | E208 | Stencil warping detected on right edge | 38 | OP-02 | Sn96.5 Paste | B-0113 | Quality | 4 | High
12 | 14-Jan-26 | WP-03 | Wave Solder Machine | Line-C | Night | E105 | Solder bridging across fine-pitch pads | 29 | OP-08 | SAC305 Alloy | B-0114 | Quality | 6 | High
13 | 15-Jan-26 | RF-03 | Reflow Oven | Line-C | Morning | E304 | Cooling zone profile deviation — ramp too slow | 17 | OP-03 | Sn96.5 Paste | B-0115 | Process | 3 | Medium
14 | 16-Jan-26 | SP-01 | Solder Paste Printer | Line-A | Morning | E209 | Insufficient paste volume — below 78% area coverage | 52 | OP-07 | Sn96.5 Paste | B-0116 | Quality | 8 | Critical
15 | 17-Jan-26 | WP-02 | Wave Solder Machine | Line-B | Afternoon | E106 | Dross accumulation exceeding 15% pot surface | 41 | OP-01 | SAC305 Alloy | B-0117 | Maintenance | 4 | High
16 | 18-Jan-26 | RF-01 | Reflow Oven | Line-A | Night | E305 | Thermocouple sensor failure — zone 4 | 65 | OP-06 | Sn96.5 Paste | B-0118 | Equipment | 1 | Critical
17 | 19-Jan-26 | SP-03 | Solder Paste Printer | Line-C | Morning | E210 | Solder paste oxidation detected — shelf life exceeded | 33 | OP-10 | Sn96.5 Paste | B-0119 | Quality | 6 | High
18 | 20-Jan-26 | WP-01 | Wave Solder Machine | Line-A | Afternoon | E107 | Pre-heat zone failure — boards under-activated | 48 | OP-05 | SAC305 Alloy | B-0120 | Equipment | 2 | Critical
19 | 21-Jan-26 | RF-02 | Reflow Oven | Line-B | Morning | E306 | Board warpage detected during reflow cycle | 25 | OP-04 | Sn96.5 Paste | B-0121 | Quality | 5 | Medium
20 | 22-Jan-26 | SP-02 | Solder Paste Printer | Line-B | Night | E211 | Print speed calibration error — 12% over spec | 20 | OP-02 | Sn96.5 Paste | B-0122 | Process | 4 | Medium
21 | 23-Jan-26 | WP-03 | Wave Solder Machine | Line-C | Morning | E108 | Solder pot level dropped below minimum mark | 36 | OP-08 | SAC305 Alloy | B-0123 | Process | 3 | High
22 | 24-Jan-26 | RF-03 | Reflow Oven | Line-C | Afternoon | E307 | Exhaust fan motor vibration — bearing wear | 28 | OP-03 | Sn96.5 Paste | B-0124 | Mechanical | 2 | Low
23 | 25-Jan-26 | SP-01 | Solder Paste Printer | Line-A | Morning | E212 | Stencil frame clamp came loose mid-batch | 15 | OP-07 | Sn96.5 Paste | B-0125 | Mechanical | 3 | Medium
24 | 26-Jan-26 | WP-02 | Wave Solder Machine | Line-B | Night | E109 | Excessive flux voiding in through-hole joints | 43 | OP-01 | SAC305 Alloy | B-0126 | Quality | 5 | High
25 | 27-Jan-26 | RF-01 | Reflow Oven | Line-A | Morning | E308 | Reflow profile mismatch for new board variant | 30 | OP-06 | Sn96.5 Paste | B-0127 | Process | 4 | Medium
26 | 28-Jan-26 | SP-03 | Solder Paste Printer | Line-C | Afternoon | E213 | Solder paste oxidation detected — shelf life exceeded | 55 | OP-10 | Sn96.5 Paste | B-0128 | Quality | 7 | Critical
27 | 29-Jan-26 | WP-01 | Wave Solder Machine | Line-A | Morning | E110 | Finger conveyor jam — board stuck mid-transit | 26 | OP-05 | SAC305 Alloy | B-0129 | Mechanical | 3 | Low
28 | 30-Jan-26 | RF-02 | Reflow Oven | Line-B | Night | E309 | Ambient temperature sensor drift — ±6°C error | 19 | OP-04 | Sn96.5 Paste | B-0130 | Process | 2 | Low
29 | 31-Jan-26 | SP-02 | Solder Paste Printer | Line-B | Morning | E214 | Paste dispensing nozzle worn — uneven deposit | 47 | OP-02 | Sn96.5 Paste | B-0131 | Maintenance | 6 | High
30 | 01-Feb-26 | WP-03 | Wave Solder Machine | Line-C | Afternoon | E111 | Solder purity degraded — tin content below 95.5% | 60 | OP-08 | SAC305 Alloy | B-0132 | Quality | 4 | Critical
31 | 02-Feb-26 | RF-03 | Reflow Oven | Line-C | Morning | E310 | Power fluctuation caused zone 5 dropout | 23 | OP-03 | Sn96.5 Paste | B-0133 | Equipment | 2 | Medium
32 | 03-Feb-26 | SP-01 | Solder Paste Printer | Line-A | Night | E215 | Vision system calibration drift — 0.3mm offset | 34 | OP-07 | Sn96.5 Paste | B-0134 | Quality | 5 | High
33 | 04-Feb-26 | WP-02 | Wave Solder Machine | Line-B | Morning | E112 | Solder splash on PCB edges — guard plate worn | 32 | OP-01 | SAC305 Alloy | B-0135 | Quality | 6 | High
34 | 05-Feb-26 | RF-01 | Reflow Oven | Line-A | Afternoon | E311 | Cooling zone pressure drop — N2 line restriction | 18 | OP-06 | Sn96.5 Paste | B-0136 | Mechanical | 3 | Medium
35 | 06-Feb-26 | SP-03 | Solder Paste Printer | Line-C | Morning | E216 | Solder paste oxidation detected — shelf life exceeded | 40 | OP-10 | Sn96.5 Paste | B-0137 | Process | 7 | Critical