## FPY by Process
Process | FPY %
CNC Machining | 98.8%
Deburr/Wash | 99.4%
Heat Treat | 95.6%
Final Grind | 98.1%
Final Inspection | 99%

## Rework Loop Detail
Stage | Avg Units/Week | % of Stage Output | Rework Type
Post-CNC Touch-Up | 90 | 0.9% | Surface cleanup
Post-HT Straightening/Regrind | 310 | 3.6% | Distortion correction
Final Inspection Rework | 85 | 1% | Burr / fitment
Documentation Recheck | 20 | 0.2% | Paperwork hold

## Scrap by Defect Code
Defect Code | Stage | Units Q2 | Share of Scrap
D14 Distortion | Heat Treat | 420 | 49%
D22 Hardness Out | Heat Treat | 180 | 21%
D07 Surface Nick | CNC | 95 | 11%
D31 Grind Burn | Final Grind | 70 | 8%
D41 Handling Dent | Deburr | 48 | 6%
D52 Documentation | Final Insp | 39 | 5%

## Post-HeatTreat Distortion
Week | Distortion % | Reworkable % | Scrap %
W14 | 3.8% | 2.9% | 0.9%
W15 | 4.1% | 3% | 1.1%
W16 | 4.5% | 3.4% | 1.1%
W17 | 3.9% | 3% | 0.9%
W18 | 4.3% | 3.2% | 1.1%
W19 | 4% | 3% | 1%

## Batch Rejection Summary
Week | HT Batches Processed | Batches with QA Hold | Batches Released Late
W14 | 22 | 2 | 2
W15 | 22 | 3 | 3
W16 | 21 | 3 | 3
W17 | 22 | 2 | 2
W18 | 21 | 3 | 2
W19 | 22 | 2 | 2

## Containment Action
Action ID | Action | Trial Status | Comment
C1 | Extra pre-HT gauge check | Partial | Reduced distortion in lot 18B
C2 | Alternate basket loading pattern | Tested | Inconclusive
C3 | Added final inspection manpower | Implemented | No impact on root cause
C4 | Grinding OT on hold days | Implemented | Cleared rework backlog only
C5 | CNC tool change discipline | Implemented | Minor benefit only

## Inspection Holds
Hold Reason | Units on Hold Q2 | Share
Post-HT geometry variation | 510 | 62%
Hardness retest | 140 | 17%
Documentation mismatch | 68 | 8%
Final visual defect | 56 | 7%
Packaging issue | 48 | 6%

## Customer Returns Snapshot
Month | Returns Units | PPM | Main Reason
Jan | 12 | 41 | Transit dent
Feb | 9 | 31 | Coating mark
Mar | 14 | 46 | Visual
Apr | 11 | 38 | Wrong label
May | 8 | 27 | Transit dent
Jun | 10 | 34 | Mixed lot

## Legacy Program Data
Program | 2024 Scrap % | 2025 Scrap % | Comment
Legacy Bracket A | 2.8% | 2.1% | Phaseout
Legacy Bracket B | 1.9% | 1.7% | Stable
Hub Flange Old | 3.1% | 2.4% | Obsolete
Shim Plate Legacy | 0.8% | 0.9% | Low volume